## Input
[5 empty] | This program "SEGGREGATION v.01" calculates the doping as well as impurity distribution and resulting resistivity for compensated and blended directionally solidified ingots. It was written by Pirmin Preis and Andreas Halm. contact: Pirmin.Preis@isc-konstanz.de | For ingot heights above the p/n switch over the applied mobility model is not valid anymore, due to missing literature about the mobility in compensated n-type silicon. So only the p-type region should be considered.
Dopant | [ppmw] | [ppma] | [at/cm³] | Blending ratio | Concentration in poly ingot [ppmw] | Concentration in blended Ingot [ppmw] | Concentration in blended ingot [at/cm³]
B | 0.2 | 0.5195727 | 26024830364332620 | 1 | 0.06 | 0.2 | 26024830364332620
P | 0.55 | 0.4987132 | 24980004461169424 |  |  | 0.55 | 24980004461169424
Al | 0.02 | 0.02081831 | 1042766482815772.2 |  |  | 0.02 | 1042766482815772.2
Fe | 0.05 | 0.02514594 | 1259532818823529.2 |  |  | 0.05 | 1259532818823529.2
C | 2 | 4.676747 | 2.3425e+17 |  |  | 2 | 2.3425e+17
Ga | 0.2 | 0.08056309 | 4035317485891312.5 |  |  | 0.2 | 4035317485891312.5
Ge | 0.2 | 0.07732792 | 3873271490484581 |  |  | 0.2 | 3873271490484581
O | 2 | 3.510819 | 1.7585e+17 |  |  | 2 | 1.7585e+17
|  |  | Input the impurity concentration in ppmw |  | Input the blending ratio (0 - 1)
0 for SoG-Si content of 0%
1 for SoG-Si content of 100%

## Segregation - Table
Fraction solidified | B | P | Al | Fe | C | Ga | Ge | O | Net doping ([B]+[Ga]+[Al]-[P]) | Compensation ratio [(NA+ND)/(NA-ND)]
fs | [at/cm³] | [at/cm³] | [at/cm³] | [at/cm³] | [at/cm³] | [at/cm³] | [at/cm³] | [at/cm³] | [at/cm³]
0.01 | 22154479641153832 | 7546909291309511 | 2106556611554.9 | 10178042162.1 | 14188602527183184 | 32606004432858.5 | 129066236335708.1 | 2.1926e+17 | 14642282910888736 | 2.030838
0.02 | 22188243419346448 | 7600733639019751 | 2128008878071.2 | 10281898900.0 | 14324655773880734 | 32936043623576.0 | 130339563994453.0 | 2.1871e+17 | 14622573832828344 | 2.039589
0.03 | 22222405749905404 | 7655499850238606 | 2149903012514.0 | 10387897005.4 | 14463429248411342 | 33272860248274.2 | 131638708268456.7 | 2.1815e+17 | 14602328662927590 | 2.048531
0.04 | 22256975519612400 | 7711234373812334 | 2172252813907.9 | 10496103395.8 | 14605006231902338 | 33616665528238.0 | 132964466916299.7 | 2.1758e+17 | 14581530064142214 | 2.057671
0.05 | 22291961908613068 | 7767964687089319 | 2195072661992.1 | 10606587806.1 | 14749473458375096 | 33967679560122.6 | 134317671003545.7 | 2.1702e+17 | 14560159973745864 | 2.067016
0.06 | 22327374403310860 | 7825719347264048 | 2218377548097.5 | 10719422939.2 | 14896921296148342 | 34326131787272.1 | 135699186662391.3 | 2.1644e+17 | 14538199565382180 | 2.076573
0.07 | 22363222809971816 | 7884528045862978 | 2242183108013.9 | 10834684624.4 | 15047443940824148 | 34692261501405.1 | 137109916964197.0 | 2.1586e+17 | 14515629208718254 | 2.08635
0.08 | 22399517269087380 | 7944421666600719 | 2266505657001.0 | 10952451988.3 | 15201139620730148 | 35066318376972.1 | 138550803913446.5 | 2.1528e+17 | 14492428426520632 | 2.096355
0.09 | 22436268270546336 | 8005432346854286 | 2291362227106.2 | 11072807635.4 | 15358110815767518 | 35448563040698.5 | 140022830572429.7 | 2.1469e+17 | 14468575848959858 | 2.106596
0.1 | 22473486669670908 | 8067593543024319 | 2316770606970.3 | 11195837841.6 | 15518464490698200 | 35839267679043.7 | 141527023326766.8 | 2.141e+17 | 14444049164932604 | 2.117082
0.11 | 22511183704176384 | 8130940100075400 | 2342749384314.5 | 11321632760.4 | 15682312343996902 | 36238716686556.5 | 143064454302795.6 | 2.135e+17 | 14418825070171856 | 2.127823
0.12 | 22549371012118572 | 8195508325573124 | 2369317991324.9 | 11450286643.1 | 15849771073494944 | 36647207358375.6 | 144636243948845.2 | 2.129e+17 | 14392879211895148 | 2.138828
0.13 | 22588060650898564 | 8261336068563609 | 2396496753164.1 | 11581898074.3 | 16020962660154994 | 37065050630423.1 | 146243563793515 | 2.123e+17 | 14366186129718544 | 2.150108
0.14 | 22627265117400040 | 8328462803672097 | 2424306939868.0 | 11716570224.1 | 16196014671439338 | 37492571871167.6 | 147887639395298.1 | 2.1168e+17 | 14338719192538980 | 2.161675
0.15 | 22666997369340608 | 8396929720831294 | 2452770821902.9 | 11854411117.6 | 16375060585870816 | 37930111729199.9 | 149569753499228.1 | 2.1106e+17 | 14310450531060418 | 2.173538
0.16 | 22707270847925792 | 8466779821087707 | 2481911729690.9 | 11995533923.8 | 16558240140536812 | 38378027041266.5 | 151291249417717.3 | 2.1044e+17 | 14281350965609044 | 2.185711
0.17 | 22748099501901408 | 8538058018975717 | 2511754117436.2 | 12140057265.7 | 16745699703453908 | 38836691805852.4 | 153053534654400.8 | 2.0981e+17 | 14251389928848980 | 2.198207
0.18 | 22789497813109036 | 8610811251995111 | 2542323631620.0 | 12288105553.0 | 16937592672896552 | 39306498227904.0 | 154858084791629.7 | 2.0918e+17 | 14220535382973448 | 2.211039
0.19 | 22831480823657788 | 8685088597778511 | 2573647184568.0 | 12439809338.7 | 17134079905999140 | 39787857840832.3 | 156706447664284.6 | 2.0854e+17 | 14188753730904676 | 2.224221
0.2 | 22874064164836216 | 8760941399591572 | 2605753033532.6 | 12595305703.7 | 17335330179170032 | 40281202712549.0 | 158600247844841.2 | 2.0789e+17 | 14156009720990724 | 2.23777
0.21 | 22917264087899008 | 8838423400871335 | 2638670865779.6 | 12754738669.6 | 17541520683111086 | 40786986742974.5 | 160541191467129.5 | 2.0724e+17 | 14122266344636428 | 2.2517
0.22 | 22961097496875472 | 8917590889577617 | 2672431890218.6 | 12918259643.7 | 17752837555520558 | 41305687061215.4 | 162531071419034.4 | 2.0658e+17 | 14087484726249292 | 2.26603
0.23 | 23005581983560532 | 8998502853209677 | 2707068936169.5 | 13086027898.7 | 17969476454874420 | 41837805531462.5 | 164571772937511.6 | 2.0591e+17 | 14051624004818488 | 2.280778
0.24 | 23050735864863780 | 9081221145426524 | 2742616559924.9 | 13258211089.8 | 18191643179035824 | 42383870377611.3 | 166665279642792.0 | 2.0524e+17 | 14014641206374792 | 2.295962
0.25 | 23096578222708852 | 9165810665305490 | 2779111159833.9 | 13434985814.0 | 18419554332839120 | 42944437937671.1 | 168813680052563.2 | 2.0456e+17 | 13976491106500866 | 2.311604
0.26 | 23143128946694028 | 9252339550381012 | 2816591100713.6 | 13616538214.2 | 18653438049239600 | 43520094560227.1 | 171019174621307.8 | 2.0388e+17 | 13937126081973956 | 2.327726
0.27 | 23190408779745192 | 9340879384725838 | 2855096848483.8 | 13803064632.5 | 18893534769119428 | 44111458656559.1 | 173284083354907.5 | 2.0318e+17 | 13896495950524398 | 2.34435
0.28 | 23238439367015384 | 9431505423471620 | 2894671116015.6 | 13994772319.3 | 19140098085401108 | 44719182923533.8 | 175610854056164.1 | 2.0249e+17 | 13854547797583312 | 2.361503
0.29 | 23287243308310452 | 9524296835316956 | 2935359021302.6 | 14191880200.6 | 19393395657751848 | 45343956754084.9 | 178002071263135.7 | 2.0178e+17 | 13811225788768884 | 2.379211
0.3 | 23336844214348796 | 9619336964740922 | 2977208259183.9 | 14394619712.9 | 19653710204874348 | 45986508854019.9 | 180460465949224.2 | 2.0106e+17 | 13766470966721078 | 2.397502
0.31 | 23387266767194880 | 9716713615831492 | 3020269287994.9 | 14603235708.9 | 19921340582184392 | 46647610086058.4 | 182988926061913.2 | 2.0034e+17 | 13720221030737444 | 2.416408
0.32 | 23438536785241628 | 9816519359853882 | 3064595532681.1 | 14817987444.6 | 20196602953585896 | 47328076564465.9 | 185590507986058.4 | 1.9961e+17 | 13672410097484890 | 2.43596
0.33 | 23490681293156780 | 9918851868927670 | 3110243606095.2 | 15039149653.9 | 20479832067085928 | 48028773026433.2 | 188268449027849.4 | 1.9887e+17 | 13622968440861638 | 2.456195
0.34 | 23543728597252700 | 10023814278457164 | 3157273550405.0 | 15267013721.1 | 20771382645163872 | 48750616509518.2 | 191026181027156.4 | 1.9813e+17 | 13571822208855460 | 2.477151
0.35 | 23597708366789640 | 10131515581272168 | 3205749100777.3 | 15501888961.8 | 21071630902141236 | 49494580368070.7 | 193867345219179.5 | 1.9737e+17 | 13518893114986320 | 2.498868
0.36 | 23652651721778860 | 10242071056791202 | 3255737973774.0 | 15744104024.1 | 21380976202317560 | 50261698665671.3 | 196795808481363.5 | 1.9661e+17 | 13464098101627106 | 2.52139
0.37 | 23708591327915920 | 10355602738923074 | 3307312183203.9 | 15994008422.1 | 21699842874371712 | 51053070985314.9 | 199815681118731.6 | 1.9584e+17 | 13407348972161366 | 2.544765
0.38 | 23765561499346768 | 10472239926883200 | 3360548386531.0 | 16251974219.6 | 22028682199511984 | 51869867704445.2 | 202931336360466.8 | 1.9506e+17 | 13348551988554544 | 2.569045
0.39 | 23823598310050868 | 10592119743626872 | 3415528265343.7 | 16518397877.7 | 22367974593132928 | 52713335788119.6 | 206147431763136.2 | 1.9426e+17 | 13287607430477460 | 2.594285
0.4 | 23882739714718560 | 10715387747203736 | 3472338943857.6 | 16793702288.3 | 22718232002350236 | 53584805160681.3 | 209468932741891.7 | 1.9346e+17 | 13224409111619360 | 2.620547
0.41 | 23943025680105360 | 10842198601028260 | 3531073449962.4 | 17078339013.8 | 23080000544794196 | 54485695724489.7 | 212901138480859.4 | 1.9265e+17 | 13158843848251552 | 2.647895
0.42 | 24004498327966228 | 10972716809854774 | 3591831223947.7 | 17372790758.9 | 23453863417514952 | 55417525103710.6 | 216449710508428.9 | 1.9183e+17 | 13090790874439114 | 2.676402
0.43 | 24067202090810056 | 11107117529160428 | 3654718680759.1 | 17677574102.2 | 23840444108869856 | 56381917202098.1 | 220120704263074.2 | 1.91e+17 | 13020121197532488 | 2.706147
0.44 | 24131183881872016 | 11245587456695890 | 3719849832475.6 | 17993242520.5 | 24240409950921564 | 57380611676396.2 | 223920604021655.8 | 1.9015e+17 | 12946696886684998 | 2.737213
0.45 | 24196493280881596 | 11388325816186594 | 3787346978669.3 | 18320389743.6 | 24654476055290032 | 58415474441749.9 | 227856361616010.8 | 1.893e+17 | 12870370286115418 | 2.769697
0.46 | 24263182737411516 | 11535545444587132 | 3857341473445.1 | 18659653481.3 | 25083409681712816 | 59488509342743.7 | 231935439426447.9 | 1.8843e+17 | 12790983143640572 | 2.8037
0.47 | 24331307793831712 | 11687473995943354 | 3929974579284.6 | 19011719571.9 | 25528035095942504 | 60601871143831.0 | 236165858214183.4 | 1.8756e+17 | 12708365643611474 | 2.839335
0.48 | 24400927330168600 | 11844355276844372 | 4005398419374.9 | 19377326610.9 | 25989238982252328 | 61757880016547.2 | 240556250440846.9 | 1.8666e+17 | 12622335331760152 | 2.87673
0.49 | 24472103833489888 | 12006450730702334 | 4083777041938.1 | 19757271122.3 | 26467976485976800 | 62959037728698.1 | 245115919824394.4 | 1.8576e+17 | 12532695917558194 | 2.91602
0.5 | 24544903694806604 | 12174041090744590 | 4165287612233.7 | 20152413352.2 | 26965277973485084 | 64208045773508.9 | 249854908000130.1 | 1.8484e+17 | 12439235937447754 | 2.957362
0.51 | 24619397536917076 | 12347428224718484 | 4250121750470.1 | 20563683770.5 | 27482256611138528 | 65507825715532.0 | 254784069296737.2 | 1.8391e+17 | 12341727259664596 | 3.000924
0.52 | 24695660577123284 | 12526937197987288 | 4338487036895.3 | 20992090386.3 | 28020116881571588 | 66861542076195.8 | 259915154804783.5 | 1.8297e+17 | 12239923408249088 | 3.046898
0.53 | 24773773029342748 | 12712918586053156 | 4430608708958.8 | 21438726996.4 | 28580164175615028 | 68272628136775.0 | 265260907114688.6 | 1.8201e+17 | 12133557680135328 | 3.095497
0.54 | 24853820550835860 | 12905751072721664 | 4526731579764.2 | 21904782510.3 | 29163815622040176 | 69744815102192.1 | 270835167339554.2 | 1.8103e+17 | 12022341024796152 | 3.146961
0.55 | 24935894739590504 | 13105844376299192 | 4627122212224.6 | 22391551517.8 | 29772612345900000 | 71282165147806.1 | 276652996324143.8 | 1.8004e+17 | 11905959650651344 | 3.20156
0.56 | 25020093689378372 | 13313642553608498 | 4732071389588.1 | 22900446298.8 | 30408233380646356 | 72889108966172.1 | 282730812285444.6 | 1.7903e+17 | 11784072316125634 | 3.2596
0.57 | 25106522610652724 | 13529627740492864 | 4841896930565.4 | 23433010507.7 | 31072511500754632 | 74570488545425.2 | 289086547546116.5 | 1.78e+17 | 11656307255635848 | 3.321426
0.58 | 25195294526834588 | 13754324398198212 | 4956946906475.0 | 23990934813.2 | 31767451291976572 | 76331606050147.0 | 295739827526767.8 | 1.7696e+17 | 11522258681593000 | 3.387435
0.59 | 25286531057182708 | 13988304148008532 | 5077603329022.0 | 24576074826.9 | 32495249837712324 | 78178279845314.1 | 302712175777952.9 | 1.759e+17 | 11381482792348512 | 3.458081
0.6 | 25380363299423336 | 14232191292309614 | 5204286391045.7 | 25190471721.4 | 33258320475068436 | 80116908911817.1 | 310027249585547.5 | 1.7481e+17 | 11233493202416582 | 3.533885
0.61 | 25476932827706432 | 14486669139567906 | 5337459359456.8 | 25836376019.8 | 34059320166441816 | 82154547157859.7 | 317711111608924.5 | 1.7371e+17 | 11077755694655842 | 3.615452
0.62 | 25576392824352240 | 14752487274427224 | 5477634240465.2 | 26516275141.7 | 34901181146434508 | 84298989446893.5 | 325792544155482.8 | 1.7259e+17 | 10913682173612372 | 3.703485
0.63 | 25678909367381352 | 15030469943397102 | 5625378363164.5 | 27232925416.6 | 35787147645384404 | 86558871555966.5 | 334303414116380.6 | 1.7144e+17 | 10740623673903382 | 3.798808
0.64 | 25784662900139888 | 15321525762923312 | 5781322059984.4 | 27989389432.0 | 36720818667382936 | 88943786769790.0 | 343279098363480.1 | 1.7027e+17 | 10557862246046352 | 3.902392
0.65 | 25893849914644540 | 15626659001937866 | 5946167663316.4 | 28789079784.8 | 37706198022305512 | 91464422433499.0 | 352758981637267.2 | 1.6907e+17 | 10364601502803490 | 4.01539
0.66 | 26006684886843320 | 15946982747837390 | 6120700089206.1 | 29635810553.0 | 38747753091267208 | 94132720568086.4 | 362787041773048.7 | 1.6785e+17 | 10159955559663226 | 4.139184
0.67 | 26123402510162304 | 16283734336613362 | 6305799344654.5 | 30533858126.0 | 39850484160562408 | 96962067646287.6 | 373412540695513 | 1.6661e+17 | 9942936040539886 | 4.275438
0.68 | 26244260283938772 | 16638293519058992 | 6502455379185.6 | 31488033440.9 | 41020006614061176 | 99967519899704.8 | 384690844197983.1 | 1.6533e+17 | 9712436740158668 | 4.426183
0.69 | 26369541526226100 | 17012203951656652 | 6711785809864.0 | 32503768199.5 | 42262648860021976 | 103166072170193.8 | 396684399434887.4 | 1.6402e+17 | 9467215432549504 | 4.593919
0.7 | 26499558896794028 | 17407198751104954 | 6935057190020.0 | 33587218329.0 | 43585569628723064 | 106576980452928.1 | 409463906734374.4 | 1.6268e+17 | 9205872183332022 | 4.78176
0.71 | 26634658537014960 | 17825231046685772 | 7173710676787.6 | 34745388848.0 | 44996899271955024 | 110222151074678.3 | 423109732389355.3 | 1.6131e+17 | 8926823352080656 | 4.993634
0.72 | 26775224960180824 | 18268510720269724 | 7429393196807.1 | 35986285490.1 | 46505911007308296 | 114126613144796.0 | 437713622353752.8 | 1.599e+17 | 8628270246252704 | 5.234571
0.73 | 26921686860635348 | 18739548861284308 | 7703995535084.1 | 37319100020.9 | 48123229796006096 | 118319095840392.8 | 453380794443291.6 | 1.5845e+17 | 8308161090726516 | 5.511118
0.74 | 27074524055701028 | 19241211913822928 | 7999699210331.3 | 38754438320.9 | 49861088888488224 | 122832738713911.7 | 470232510404073.6 | 1.5697e+17 | 7964144579802344 | 5.831959
0.75 | 27234275834602664 | 19776788098593144 | 8319034596210.9 | 40304603207.5 | 51733647255192232 | 127705972221117.7 | 488409261494416.6 | 1.5543e+17 | 7593512742826848 | 6.208864
0.76 | 27401551068925372 | 20350069516138480 | 8664953567465.7 | 41983947963.6 | 53757385487583488 | 132983618052531.4 | 508074745561312.8 | 1.5386e+17 | 7193130124406888 | 6.658196
0.77 | 27577040547459904 | 20965454471190456 | 9040921090110.5 | 43809322089.4 | 55951603817681512 | 138718276077518.3 | 529420875202337.9 | 1.5223e+17 | 6759345273437080 | 7.203398
0.78 | 27761532146011580 | 21628076136797712 | 9451031781359.5 | 45800638624.3 | 58339054428245672 | 144972088976059.1 | 552674143307117.6 | 1.5054e+17 | 6287879129971288 | 7.879291
0.79 | 27955929646733724 | 22343965905395076 | 9900159759780.1 | 47981603559.1 | 60946752373612288 | 151819010287574.2 | 578103795970899 | 1.488e+17 | 5773682911386004 | 8.739935
0.8 | 28161276307031264 | 23120262965157664 | 10394153433376.5 | 50380664072.4 | 63807027001507872 | 159347751838222.8 | 606032441888809 | 1.47e+17 | 5210755247145200 | 9.874054
0.81 | 28378784683516344 | 23965486281736764 | 10940091776131.4 | 53032256209.3 | 66958901591692048 | 167665660508467.4 | 636849990920665.6 | 1.4513e+17 | 4591904154064180 | 11.43815
0.82 | 28609874801555568 | 24889892033536512 | 11546625997107.6 | 55978468452.6 | 70449927559739632 | 176903885262774.9 | 671032209293600.1 | 1.4318e+17 | 3908433279278940 | 13.73651
0.83 | 28856223620129548 | 25905949903164924 | 12224441751774.3 | 59271292435.2 | 74338658489854432 | 187224365002026.8 | 709165781734520 | 1.4115e+17 | 3149722523718428 | 17.44967
0.84 | 29119830028061056 | 27028987564268176 | 12986894614644.5 | 62975717669.3 | 78698041038707824 | 198829432753004.7 | 751982711175330.8 | 1.3902e+17 | 2302658791160528 | 24.47633
0.85 | 29403101575146512 | 28278077798868532 | 13850899640406.6 | 67174064164.8 | 83620146130374048 | 211975255455410.5 | 800408388602278.1 | 1.368e+17 | 1350849931373800 | 42.86709
0.86 | 29708972223565624 | 29677283220797316 | 14838202013125.5 | 71972171880.6 | 89222903531689440 | 226991024448415.9 | 855630128505345.1 | 1.3446e+17 | 273518229229848 | 218.0041
0.87 | 30041065362972360 | 31257440971601644 | 15977233911667.4 | 77508446842.5 | 95659907042428768 | 244306988774833.2 | 919197125145125 | 1.3199e+17 | 956091385942784 | 64.38589
0.88 | 30403924553387624 | 33058785460998920 | 17305899427111.3 | 83967430311.5 | 1.0314e+17 | 264496482150950.4 | 993170049168837.1 | 1.2938e+17 | 2373058526033232 | 26.86175
0.89 | 30803348567044580 | 35134913341378108 | 18875877893305.1 | 91600769304.6 | 1.1193e+17 | 288340835553859.4 | 1080351682263325.2 | 1.2659e+17 | 4024348060886364 | 16.46117
0.9 | 31246892484749388 | 37558977995671272 | 20759508120548.4 | 100760769406.8 | 1.2242e+17 | 316933171296509.8 | 1184654965370610.8 | 1.2361e+17 | 5974392831504828 | 11.57332
0.91 | 31744643679489152 | 40433748898576024 | 23061260129390.1 | 111956316085.8 | 1.3516e+17 | 351851273232437.6 | 1311714660333523 | 1.204e+17 | 8314192685725044 | 8.72644
0.92 | 32310474430941092 | 43908719840319440 | 25937806858585.0 | 125950736917.6 | 1.5098e+17 | 395459879054160.4 | 1469954396979553 | 1.169e+17 | 11176847723465604 | 6.857085
0.93 | 32964168625779984 | 48210888826870672 | 29635292297754.0 | 143943545566.4 | 1.7118e+17 | 451471604741044.1 | 1672561417826746.8 | 1.1307e+17 | 14765613304051892 | 5.530157
0.94 | 33735266515492888 | 53704155422646064 | 34563849955965.5 | 167933929397.0 | 1.9787e+17 | 526067722436254.4 | 1941420539366280.8 | 1.0879e+17 | 19408257334760956 | 4.534155
0.95 | 34670597998064088 | 61014739763350176 | 41461498540445.9 | 201520421344.1 | 2.3486e+17 | 630361168634752.9 | 2315729802522239 | 1.0394e+17 | 25672319098110892 | 3.753349
0.96 | 35850716056600900 | 71329925822468008 | 51803748670957.5 | 251900077000.6 | 2.8967e+17 | 786546105252958.6 | 2873425009761581.5 | 98304882683303040 | 34640859911943192 | 3.118254
0.97 | 37431621857663496 | 87242657872663952 | 69031934965885.1 | 335865996352.3 | 3.7961e+17 | 1046317313329431.9 | 3795033603588384 | 91483001498543648 | 48695686766705136 | 2.583178
0.98 | 39778860088176880 | 1.1588e+17 | 103463966363659.7 | 503797360347.8 | 5.5574e+17 | 1564393275920339.2 | 5616889410779598 | 82664223450326480 | 74429089031963456 | 2.113724
0.99 | 44137408787499096 | 1.8824e+17 | 206641268447468.3 | 1007589133419.5 | 1.0662e+18 | 3111484889951487 | 10979735523199116 | 69512049169111592 | 1.4079e+17 | 1.674155

## Calculation Mobility&Resistivit
Fraction solidified | Mobility [cm²/Vs]Schindler | Mobility [cm²/Vs] Klaasen | Resistivity [Ω*cm] Schindler | Resistivity [Ω*cm] Klaasen
fs
0.01 | 369.7208 | 389.6018 | 1.152941 | 1.094107
0.02 | 369.469 | 389.463 | 1.155282 | 1.095972
0.03 | 369.2131 | 389.3223 | 1.157685 | 1.097889
0.04 | 368.9532 | 389.1796 | 1.160153 | 1.099857
0.05 | 368.6891 | 389.035 | 1.162688 | 1.101881
0.06 | 368.4207 | 388.8884 | 1.165293 | 1.103962
0.07 | 368.1478 | 388.7396 | 1.16797 | 1.106101
0.08 | 367.8703 | 388.5887 | 1.170722 | 1.108302
0.09 | 367.5882 | 388.4356 | 1.173552 | 1.110567
0.1 | 367.3011 | 388.2803 | 1.176463 | 1.112898
0.11 | 367.0091 | 388.1226 | 1.179459 | 1.115298
0.12 | 366.7119 | 387.9626 | 1.182543 | 1.117769
0.13 | 366.4094 | 387.8001 | 1.185718 | 1.120315
0.14 | 366.1013 | 387.6352 | 1.188989 | 1.122939
0.15 | 365.7876 | 387.4676 | 1.19236 | 1.125644
0.16 | 365.4681 | 387.2974 | 1.195834 | 1.128433
0.17 | 365.1425 | 387.1245 | 1.199416 | 1.13131
0.18 | 364.8107 | 386.9489 | 1.203112 | 1.13428
0.19 | 364.4724 | 386.7703 | 1.206926 | 1.137345
0.2 | 364.1274 | 386.5887 | 1.210864 | 1.140511
0.21 | 363.7755 | 386.4042 | 1.214932 | 1.143782
0.22 | 363.4164 | 386.2164 | 1.219135 | 1.147164
0.23 | 363.0499 | 386.0255 | 1.22348 | 1.15066
0.24 | 362.6757 | 385.8312 | 1.227974 | 1.154278
0.25 | 362.2935 | 385.6335 | 1.232625 | 1.158022
0.26 | 361.903 | 385.4322 | 1.23744 | 1.161899
0.27 | 361.504 | 385.2273 | 1.242428 | 1.165916
0.28 | 361.0959 | 385.0186 | 1.247598 | 1.17008
0.29 | 360.6786 | 384.8059 | 1.252959 | 1.174399
0.3 | 360.2516 | 384.5893 | 1.258523 | 1.178881
0.31 | 359.8145 | 384.3685 | 1.264299 | 1.183534
0.32 | 359.3669 | 384.1433 | 1.2703 | 1.188369
0.33 | 358.9084 | 383.9137 | 1.27654 | 1.193395
0.34 | 358.4384 | 383.6795 | 1.28303 | 1.198624
0.35 | 357.9565 | 383.4405 | 1.289788 | 1.204067
0.36 | 357.4621 | 383.1966 | 1.296828 | 1.209736
0.37 | 356.9546 | 382.9474 | 1.304169 | 1.215647
0.38 | 356.4335 | 382.693 | 1.311828 | 1.221814
0.39 | 355.898 | 382.433 | 1.319828 | 1.228252
0.4 | 355.3475 | 382.1672 | 1.32819 | 1.23498
0.41 | 354.7811 | 381.8955 | 1.336938 | 1.242016
0.42 | 354.1982 | 381.6175 | 1.3461 | 1.249383
0.43 | 353.5978 | 381.3331 | 1.355704 | 1.257101
0.44 | 352.979 | 381.0419 | 1.365783 | 1.265196
0.45 | 352.3407 | 380.7436 | 1.376372 | 1.273696
0.46 | 351.6818 | 380.438 | 1.387509 | 1.282631
0.47 | 351.0013 | 380.1248 | 1.399237 | 1.292033
0.48 | 350.2977 | 379.8035 | 1.411603 | 1.30194
0.49 | 349.5697 | 379.4739 | 1.42466 | 1.312391
0.5 | 348.8157 | 379.1355 | 1.438467 | 1.323431
0.51 | 348.0341 | 378.7879 | 1.453088 | 1.335112
0.52 | 347.223 | 378.4307 | 1.468596 | 1.347487
0.53 | 346.3805 | 378.0634 | 1.485074 | 1.36062
0.54 | 345.5042 | 377.6855 | 1.502613 | 1.374581
0.55 | 344.5918 | 377.2965 | 1.521319 | 1.389449
0.56 | 343.6405 | 376.8956 | 1.54131 | 1.405313
0.57 | 342.6473 | 376.4825 | 1.56272 | 1.422276
0.58 | 341.6089 | 376.0562 | 1.585707 | 1.440454
0.59 | 340.5215 | 375.6161 | 1.610447 | 1.459979
0.6 | 339.3807 | 375.1615 | 1.637147 | 1.481005
0.61 | 338.1819 | 374.6913 | 1.666048 | 1.50371
0.62 | 336.9196 | 374.2048 | 1.69743 | 1.528301
0.63 | 335.5876 | 373.7008 | 1.731626 | 1.555021
0.64 | 334.1788 | 373.1782 | 1.769028 | 1.584154
0.65 | 332.6849 | 372.6359 | 1.810106 | 1.616041
0.66 | 331.0964 | 372.0724 | 1.855425 | 1.651089
0.67 | 329.4021 | 371.4863 | 1.905674 | 1.689788
0.68 | 327.5889 | 370.876 | 1.961698 | 1.732737
0.69 | 325.6411 | 370.2396 | 2.024548 | 1.780674
0.7 | 323.5398 | 369.5752 | 2.095545 | 1.834518
0.71 | 321.2623 | 368.8805 | 2.176371 | 1.895427
0.72 | 318.7805 | 368.1531 | 2.269207 | 1.964886
0.73 | 316.0593 | 367.3902 | 2.376928 | 2.04483
0.74 | 313.0548 | 366.5886 | 2.503399 | 2.137822
0.75 | 309.7099 | 365.7448 | 2.653944 | 2.24734
0.76 | 305.9502 | 364.8548 | 2.836096 | 2.378218
0.77 | 301.6753 | 363.914 | 3.060872 | 2.537384
0.78 | 296.7467 | 362.9171 | 3.345027 | 2.73513
0.79 | 290.966 | 361.8581 | 3.715305 | 2.987435
0.8 | 284.0382 | 360.7299 | 4.217083 | 3.320525
0.81 | 275.5002 | 359.5243 | 4.933725 | 3.780668
0.82 | 264.5743 | 358.2315 | 6.035861 | 4.457826
0.83 | 249.829 | 356.84 | 7.931851 | 5.553206
0.84 | 228.2443 | 355.336 | 11.87572 | 7.628178
0.85 | 191.8296 | 353.7026 | 24.08612 | 13.06304
0.86 | 104.4796 | 351.9192 | 218.4096 | 64.8426
0.87 | 165.8173 | 349.9601 | 39.36954 | 18.65399
0.88 | 219.8319 | 347.7931 | 11.96439 | 7.56241
0.89 | 248.1485 | 345.3764 | 6.250035 | 4.490569
0.9 | 265.7136 | 342.6556 | 3.931716 | 3.048863
0.91 | 277.3799 | 339.5574 | 2.706416 | 2.210835
0.92 | 285.2424 | 335.9803 | 1.957745 | 1.662097
0.93 | 290.3111 | 331.779 | 1.456044 | 1.274058
0.94 | 293.0468 | 326.7354 | 1.097403 | 0.9842533
0.95 | 293.5381 | 320.5034 | 0.8282475 | 0.7585633
0.96 | 291.4914 | 312.4882 | 0.6181235 | 0.5765903
0.97 | 285.9936 | 301.5464 | 0.44817 | 0.4250549
0.98 | 274.6235 | 285.0526 | 0.305358 | 0.2941859
0.99 | 249.1582 | 254.5488 | 0.1779333 | 0.1741652

## Constants&Equation
Dopant | Atomic weight [g/mol] | ρ [g/cm³] | Segregation-coefficient k | k-1 | µ max [cm²/Vs] | µ min [cm²/Vs] | Nref [at/cm³] | α | Cl | β | q [C] | Avogadro Constant [at/mol]
B | 10.811 | 2.46 | 0.85 | -0.15 | 470.5 | 44.9 | 2.23e+17 | 0.719 | 25 | 0.81 | 1.602176565e-19 | 6.0221e+23
P | 30.973762 | 1.83 | 0.3 | -0.7 | 1414 | 68.5 | 92000000000000000 | 0.711
Al | 26.9815386 | 2.7 | 0.002 | -0.998
Fe | 55.845 | 7.874 | 8e-06 | -0.999992
C | 12.0107 | 2.267 | 0.06 | -0.94
Ga | 69.723 | 5.904 | 0.008 | -0.992
Ge | 72.64 | 5.323 | 0.033 | -0.967
O | 15.9994 | 0.001429 | 1.25 | 0.25
Si | 28.0855 | 2.336 | - | -
Scheil-Gulliver
Resistivity
Mobility Klaasen*
* [Klaasen; A unified mobility model for device simulation-I. Model equation and oncentration dependence; Solid-State Electronics Vol.35, No. 7 (1991)]
Mobility Schindler**
**[Schindler et al.; Modeling majority carrier mobility in compensated crystallinesilicon; Solar Energy Materials and solar cells 106 (2012) 31 - 36]